## Planilha1
Total Rotation Speed (rpm) | Welding Speed (mm/min) | Tensile Strength (MPa) | Yield Strength (MPa) | Elongation (%) | Hardness Weld (HV) | Hardness HAZ (HV)
500 | 6.25 | 112 | 86 | 3.04 | 27.2 | 27.6
500 | 10 | 104 | 80 | 3.34 | 27.5 | 28
500 | 16 | 103 | 78 | 3.71 | 28 | 28.3
500 | 20 | 102 | 76 | 4.78 | 28.2 | 28.5
800 | 6.25 | 102 | 77 | 5.22 | 26.8 | 26.55
800 | 10 | 101 | 75 | 5.44 | 27 | 26.6
800 | 16 | 92 | 66 | 5.52 | 27.6 | 27
800 | 20 | 91 | 65 | 5.63 | 27.8 | 27.6
1000 | 6.25 | 99 | 75 | 5.65 | 26.4 | 26
1000 | 10 | 91 | 66 | 6.36 | 26.8 | 24.8
1000 | 16 | 89 | 63 | 6.94 | 27 | 26.7
1000 | 20 | 88 | 60 | 7.63 | 27.2 | 27.2
1250 | 6.25 | 88 | 60 | 7 | 24 | 24.1
1250 | 10 | 87 | 57 | 7.02 | 24.8 | 24.8
1250 | 16 | 86 | 56 | 7.36 | 25.7 | 25.3
1250 | 20 | 84 | 53 | 8.36 | 26.1 | 25.9
1500 | 6.25 | 80 | 58 | 7.45 | 21.4 | 23.4
1500 | 10 | 79 | 86 | 10.17 | 22 | 23.7
1500 | 16 | 77 | 52 | 10.39 | 22.9 | 24.8
1500 | 20 | 76 | 47 | 11.26 | 23.8 | 25.2